## Hoja1
Material	Tipo	Densidad	Elasticidad	Resist. fluencia	Resit. rotura	Ductilidad	C Poisson	Cond.térmica	C. dilatación
Acero AISI 316	Ferroso	800	193	207	552	60	0,3	16	16
Magnesio	No ferroso	1740	45	41	165	14	0,29	122	27
Aluminio puro	No ferroso	2710	69	17	55	25	0,33	231	23,6
Aluminio (aleacc.)	No ferroso	2800	72	97	186	18	0,33	192	22,5
Titanio	No ferroso	4510	107	240	330	30	0,34	17	9
fundición nodular	Ferroso	7120	165	275	415	18	0,28	33	11,8
fundición maleable	Ferroso	7200	172	220	345	10	0,26	51	11,9
Acero AISI 446	Ferroso	7500	200	345	552	20	0,3	21	10,4
Acero AISI 410	Ferroso	7800	200	275	483	30	0,3	25	9,9
Acero AISI 1080	Ferroso	7840	207	380	615	25	0,3	48	11
Acero AISI 1040	Ferroso	7850	207	350	520	30	0,3	52	11,3
Acero AISI 1020	Ferroso	7860	207	295	395	37	0,3	52	11,7
Fundición	Ferroso	7870	207	130	260	45	0,29	80	11,8
Latón	No ferroso	8530	110	75	303	68	0,35	120	20
Bronce	No ferroso	8800	110	152	380	70	0,35	62	18,2
Molibdeno	No ferroso	8900	207	138	483	40	0,31	80	13,3
Cobre puro	No ferroso	8940	110	69	220	45	0,35	398	16,5
Plata	No ferroso	10490	76	55	125	48	0,37	418	19

	Tabla refundida de la original incluida en la web de
	FRBB Cátedra: Elementos de Máquinas. Profesor: Dr. Ing. Marcelo Tulio Piovan